## TableProperties
CrystalSystem | SpaceGroup | Temperature | E<sub>g</sub> | IsCalculated | ReferenceId | Comment
Monoclinic | P2<sub>1</sub>/c | 298 | 2.25 | 0 | 722 | UV-vis diffuse reflectance spectroscopy