## TableProperties
Modification | CrystalSystem | SpaceGroup | E<sub>g</sub> | IsCalculated | ReferenceId | Comment
&alpha; | Cubic | Im3(-)m | 2.2 | 1 | 726 | Indirect. DFT calculations
&alpha; | Cubic | Im3(-)m | 3.9 | 0 | 726 | UV-vis diffuse reflectance spectroscopy
&beta; | Orthorhombic | Cmca | 2 | 1 | 726 | Indirect. DFT calculations
&beta; | Orthorhombic | Cmca | 4.1 | 0 | 726 | UV-vis diffuse reflectance spectroscopy