## TableProperties
CrystalSystem | SpaceGroup | E<sub>g</sub> | IsCalculated | ReferenceId | Comment
Orthorhombic | Cmcm | 1.66 | 0 | 746 | UV-vis-NIR diffuse reflectance spectroscopy