## TableProperties
CrystalSystem | SpaceGroup | E<sub>g</sub> | IsCalculated | ReferenceId | Comment | Temperature
Monoclinic | Cc | 1.94 | 1 | 762 | Calculation. Direct
Monoclinic | Cc | 2.37 | 0 | 762 | UV-vis-NIR diffuse reflectance spectroscopy | 298