## TableProperties
CrystalSystem | StructureType | SpaceGroup | E<sub>g</sub> | IsCalculated | ReferenceId | Comment
Orthorhombic | K<sub>2</sub>Sn<sub>3</sub>O<sub>7</sub> | Pnma | 4 | 0 | 768 | UV-vis diffuse reflectance spectroscopy
Orthorhombic | K<sub>2</sub>Sn<sub>3</sub>O<sub>7</sub> | Pnma | 3.15 | 1 | 768 | Direct. Calculation. HSE