## TableProperties
CrystalSystem | StructureType | SpaceGroup | E<sub>g</sub> | IsCalculated | ReferenceId | Comment | Temperature
Tetragonal | ThCr<sub>2</sub>Si<sub>2</sub> | I4/mmm | 0.42 | 1 | 770 | Direct. Calculation. CASTEP
Tetragonal | ThCr<sub>2</sub>Si<sub>2</sub> | I4/mmm | 1.06 | 0 | 770 | UV-vis diffuse reflectance spectroscopy | 298