## TableProperties
CrystalSystem | SpaceGroup | E<sub>g</sub> | IsCalculated | ReferenceId | Comment | Temperature
Cubic | Fm3(-)m | 3.51 | 1 | 772 | DFT calculations, WIEN2k program package
Monoclinic | B2/m | 3.4 | 1 | 772 | DFT calculations, WIEN2k program package
Monoclinic | P2<sub>1</sub>/n | 3.47 | 1 | 772 | DFT calculations, WIEN2k program package
Monoclinic | P2<sub>1</sub>/n | 3.57 | 0 | 772 | UV-vis-NIR diffuse reflectance spectroscopy | 298
Tetragonal | I4/m | 3.41 | 1 | 772 | DFT calculations, WIEN2k program package