## TableProperties
CrystalSystem | SpaceGroup | E<sub>g</sub> | IsCalculated | ReferenceId | Comment
Orthorhombic | Fdd2 | 2.134 | 0 | 1612 | UV-vis-NIR diffuse reflectance spectroscopy
Orthorhombic | Fdd2 | 2.114 | 0 | 1810 | UV-vis-NIR diffuse reflectance spectroscopy. Vacuum annealing
Orthorhombic | Fdd2 | 2.118 | 0 | 1810 | UV-vis-NIR diffuse reflectance spectroscopy. Polycrystalline wrapping
Orthorhombic | Fdd2 | 2.127 | 0 | 1810 | UV-vis-NIR diffuse reflectance spectroscopy. Before annealing
Orthorhombic | Fdd2 | 2.14 | 0 | 778