## TableProperties
CrystalSystem | SpaceGroup | E<sub>g</sub> | IsCalculated | ReferenceId | StructureType | Temperature | Comment
Trigonal | R3 | 1.61 | 0 | 778
Trigonal | R3 | 2.11 | 0 | 1212 | KCd<sub>4</sub>Ga<sub>5</sub>S<sub>12</sub> | 298 | UV-vis-NIR diffuse reflectance spectroscopy