## TableProperties
CrystalSystem | SpaceGroup | E<sub>g</sub> | IsCalculated | ReferenceId | Comment
Orthorhombic | Pnma | 3.33 | 1 | 782 | Indirect. Calculation. USPP/CASTEP. GGA-PBEsol
Orthorhombic | Pnma | 3.54 | 1 | 782 | Indirect. Calculation. PAW/VASP. GGA-PBEsol
Orthorhombic | Pnma | 4.08 | 1 | 782 | Indirect. Calculation. Norm-conserving/CASTEP. GGA-PBEsol
Orthorhombic | Pnma | 4.4 | 0 | 782 | Optical
Orthorhombic | Pnma | 4.48 | 1 | 782 | Indirect. Calculation. PAW/VASP. HSE(15%)
Orthorhombic | Pnma | 4.54 | 1 | 782 | Indirect. Calculation. PAW/VASP. MetaGGA
Orthorhombic | Pnma | 5.23 | 1 | 782 | Indirect. Calculation. PAW/VASP. HSE06