## TableProperties
CrystalSystem | SpaceGroup | E<sub>g</sub> | IsCalculated | ReferenceId | Comment
Orthorhombic | Ama2 | 2.71 | 0 | 783 | UV-vis-NIR diffuse reflectance spectroscopy