## TableProperties
CrystalSystem | StructureType | SpaceGroup | E<sub>g</sub> | IsCalculated | ReferenceId | Comment
Cubic | Bixbyite | Ia3(-) | 1.27 | 0 | 798 | Indirect. UV-vis diffuse reflectance spectroscopy
Cubic | Bixbyite | Ia3(-) | 1.72 | 0 | 798 | Direct. UV-vis diffuse reflectance spectroscopy