## TableProperties
CrystalSystem | SpaceGroup | E<sub>g</sub> | IsCalculated | ReferenceId | Comment | Temperature
Monoclinic | P2<sub>1</sub>/m | 3.25 | 1 | 808 | Indirect. Calculation
Monoclinic | P2<sub>1</sub>/m | 3.51 | 0 | 808 | UV-vis diffuse reflectance spectroscopy | 298