## TableProperties
CrystalSystem | SpaceGroup | E<sub>g</sub> | IsCalculated | ReferenceId | Comment
Tetragonal | I4/mcm | 1.99 | 0 | 813 | Direct. UV-vis-NIR diffuse reflectance spectroscopy
Tetragonal | I4/mcm | 2.09 | 0 | 813 | Indirect. UV-vis-NIR diffuse reflectance spectroscopy
Tetragonal | I4/mcm | 2.1 | 0 | 1088 | UV-vis diffuse reflectance spectroscopy