## TableProperties
CrystalSystem | SpaceGroup | E<sub>g</sub> | IsCalculated | ReferenceId | Comment
Orthorhombic | P2<sub>1</sub>2<sub>1</sub>2 | 1.93 | 1 | 820 | Indirect. Calculation. CASTEP
Orthorhombic | P2<sub>1</sub>2<sub>1</sub>2 | 2.32 | 0 | 820 | UV-vis diffuse reflectance spectroscopy