## TableProperties
CrystalSystem | SpaceGroup | E<sub>g</sub> | IsCalculated | ReferenceId | Comment
Orthorhombic | Ama2 | 1.95 | 1 | 824 | Calculation. CASTEP
Orthorhombic | Ama2 | 2.56 | 0 | 824 | UV-vis diffuse reflectance spectroscopy