## TableProperties
CrystalSystem | SpaceGroup | Temperature | E<sub>g</sub> | IsCalculated | ReferenceId | Comment
Tetragonal | I4(-)2d | 100 | 2.13 | 0 | 829 | Absorption spectroscopy
Tetragonal | I4(-)2d | 300 | 1.97 | 0 | 829 | Absorption spectroscopy