## TableProperties
CrystalSystem | SpaceGroup | E<sub>g</sub> | IsCalculated | ReferenceId | Comment | StructureType
Orthorhombic | Pnma | 2.86 | 0 | 1357 | UV-vis diffuse reflectance spectroscopy
Orthorhombic | Pnma | 2.96 | 1 | 1357 | Indirect. Calculation. VASP
Trigonal | P321 | 2.41 | 1 | 1357 | Indirect. Calculation. VASP
Trigonal | P321 | 2.89 | 0 | 1357 | UV-vis diffuse reflectance spectroscopy
Trigonal | P321 | 1.82 | 1 | 832 | Calculation. Dmol3 | Cs<sub>3</sub>Sb<sub>2</sub>Cl<sub>9</sub>
Trigonal | P321 | 2.03 | 1 | 832 | Calculation. CASTEP | Cs<sub>3</sub>Sb<sub>2</sub>Cl<sub>9</sub>
Trigonal | P321 | 2.07 | 1 | 832 | Calculation. VASP | Cs<sub>3</sub>Sb<sub>2</sub>Cl<sub>9</sub>
Trigonal | P321 | 3.02 | 0 | 832 | UV-vis diffuse reflectance spectroscopy | Cs<sub>3</sub>Sb<sub>2</sub>Cl<sub>9</sub>