## TableProperties
CrystalSystem | SpaceGroup | E<sub>g</sub> | IsCalculated | ReferenceId | Comment
Trigonal | P3<sub>1</sub> | 1.74 | 0 | 852 | Indirect
Trigonal | P3<sub>1</sub> | 1.75 | 0 | 852 | Direct
Trigonal | P3<sub>1</sub> | 2.02 | 0 | 852 | Optical
Trigonal | P3<sub>2</sub>21 | 1.69 | 1 | 1281 | Calculation
Trigonal | P3<sub>2</sub>21 | 1.88 | 0 | 1281 | UV-vis diffuse reflectance spectroscopy