## TableProperties
CrystalSystem | SpaceGroup | E<sub>g</sub> | IsCalculated | ReferenceId | Comment
Trigonal | P3<sub>2</sub> | 2.49 | 0 | 852 | Indirect
Trigonal | P3<sub>2</sub> | 2.5 | 0 | 852 | Direct
Trigonal | P3<sub>2</sub> | 2.77 | 0 | 852 | Optical