## TableProperties
CrystalSystem | SpaceGroup | E<sub>g</sub> | IsCalculated | ReferenceId | Comment | Temperature
Tetragonal | I4(-)2m | 0.414 | 1 | 1331 | Direct. Calculation. WIEN2k package (GGA-WC)
Tetragonal | I4(-)2m | 0.62 | 1 | 918 | Indirect. Calculation. VASP
Tetragonal | I4(-)2m | 0.912 | 1 | 1331 | Direct. Calculation. WIEN2k package (BJ)
Tetragonal | I4(-)2m | 1.38 | 0 | 852 | Indirect
Tetragonal | I4(-)2m | 1.691 | 1 | 1331 | Direct. Calculation. WIEN2k package (mBJ)
Tetragonal | I4(-)2m | 2.02 | 0 | 918 | UV-vis-NIR diffuse reflectance spectroscopy | 298
Tetragonal | I4(-)2m | 2.12 | 0 | 1286 | UV-vis diffuse reflectance spectroscopy | 298