## TableProperties
CrystalSystem | SpaceGroup | E<sub>g</sub> | IsCalculated | ReferenceId | Comment
Monoclinic | Cm | 2.45 | 0 | 863 | UV-vis diffuse reflectance spectroscopy