## TableProperties
CrystalSystem | StructureType | SpaceGroup | E<sub>g</sub> | IsCalculated | ReferenceId | Comment | Temperature
Orthorhombic | &beta;-NaFeO<sub>2</sub> | Pna2<sub>1</sub> | 3.45 | 1 | 1283 | Calculation. VASP
Orthorhombic | &beta;-NaFeO<sub>2</sub> | Pna2<sub>1</sub> | 3.7 | 0 | 866 | UV-vis diffuse reflectance spectroscopy
Orthorhombic | &beta;-NaFeO<sub>2</sub> | Pna2<sub>1</sub> | 4.4 | 0 | 1283 | UV-vis diffuse reflectance spectroscopy | 298