## TableProperties
CrystalSystem | StructureType | SpaceGroup | E<sub>g</sub> | IsCalculated | ReferenceId | Comment
Tetragonal | Nd<sub>2</sub>O<sub>2</sub>Te | I4/mmm | 0.87 | 0 | 875 | Indirect. UV-vis diffuse reflectance spectroscopy
Tetragonal | Nd<sub>2</sub>O<sub>2</sub>Te | I4/mmm | 0.94 | 0 | 875 | Direct. UV-vis diffuse reflectance spectroscopy