## TableProperties
CrystalSystem | SpaceGroup | E<sub>g</sub> | IsCalculated | ReferenceId | Comment
Orthorhombic | Pnma | 1.3 | 1 | 877 | DFT calculations, WIEN2k program package
Orthorhombic | Pnma | 2.5 | 0 | 877 | Optical