## TableProperties
CrystalSystem | SpaceGroup | E<sub>g</sub> | IsCalculated | ReferenceId | Comment
Cubic | Pm3(-)n | 0.15 | 0 | 389 | Indirect
Cubic | Pm3(-)n | 1.18 | 0 | 656 | Surface photovoltage spectroscopy