## TableProperties
Modification | CrystalSystem | SpaceGroup | E<sub>g</sub> | IsCalculated | ReferenceId | Comment
&alpha; | Monoclinic | P2<sub>1</sub>/n | 5.27 | 0 | 410 | Optical diffuse reflectance spectroscopy
&beta; | Cubic | Pa3(-) | 5.31 | 0 | 410 | Optical diffuse reflectance spectroscopy