## TableProperties
CrystalSystem | SpaceGroup | Temperature | E<sub>g</sub> | IsCalculated | ReferenceId | Comment
Orthorhombic | Imma | 298 | 2.25 | 0 | 830 | Indirect. UV-vis diffuse reflectance spectroscopy