## TableProperties
Temperature | E<sub>g</sub> | IsCalculated | ReferenceId | Comment
82 | 0.21 | 0 | 53 | Solid solution: (PbTe)<sub>1-x</sub> - (SnSe)<sub>x</sub>
293 | 0.29 | 0 | 53 | Solid solution: (PbTe)<sub>1-x</sub> - (SnSe)<sub>x</sub>