## TableProperties
Temperature | E<sub>g</sub> | IsCalculated | ReferenceId | Comment
300 | 0.22 | 0 | 53 | Solid solution: (PbSe)<sub>1-x</sub> - (SnTe)<sub>x</sub>