## TableProperties
CrystalSystem | StructureType | SpaceGroup | E<sub>g</sub> | IsCalculated | ReferenceId | Comment
Monoclinic | Cd<sub>4</sub>GeS<sub>6</sub> | Cc | 2.47 | 0 | 1116 | Optical
Monoclinic | Cd<sub>4</sub>GeS<sub>6</sub> | Cc | 3.45 | 0 | 411 | UV-vis-NIR diffuse reflectance spectroscopy