## TableProperties
CrystalSystem | SpaceGroup | E<sub>g</sub> | IsCalculated | ReferenceId | Comment
Tetragonal | P4(-)2<sub>1</sub>c | 1.91 | 0 | 459 | UV-vis-NIR and IR diffuse reflectance spectroscopy