## TableProperties
CrystalSystem | SpaceGroup | E<sub>g</sub> | IsCalculated | ReferenceId | Comment
Monoclinic | C2/m | 1.79 | 0 | 653 | UV-vis diffuse reflectance spectroscopy