## TableProperties
CrystalSystem | SpaceGroup | E<sub>g</sub> | IsCalculated | ReferenceId | Comment
Cubic | P2<sub>1</sub>3 | 3.93 | 1 | 789 | Direct. Calculation. CASTEP
Cubic | P2<sub>1</sub>3 | 4.2 | 0 | 789 | UV-vis-NIR diffuse reflectance spectroscopy