## TableProperties
CrystalSystem | SpaceGroup | E<sub>g</sub> | IsCalculated | ReferenceId | Comment
Tetragonal | I4(-)2m | 2.09 | 1 | 880 | Calculation
Tetragonal | I4(-)2m | 2.18 | 0 | 880 | Optical