## TableProperties
CrystalSystem | StructureType | SpaceGroup | E<sub>g</sub> | IsCalculated | ReferenceId | Comment
Tetragonal | rutile | P4<sub>2</sub>/mnm | 2.62 | 0 | 881 | UV-vis diffuse reflectance spectroscopy; oxidized
Tetragonal | rutile | P4<sub>2</sub>/mnm | 2.91 | 0 | 881 | UV-vis diffuse reflectance spectroscopy; as prepared