## TableProperties
CrystalSystem | SpaceGroup | E<sub>g</sub> | IsCalculated | ReferenceId | Comment
Orthorhombic | Pmma | 2.35 | 1 | 884 | Indirect. Calculation. CASTEP
Orthorhombic | Pmma | 2.58 | 0 | 884 | UV-vis-NIR diffuse reflectance spectroscopy