## TableProperties
CrystalSystem | SpaceGroup | E<sub>g</sub> | IsCalculated | ReferenceId | Comment | Temperature
Monoclinic | Cm | 1.92 | 1 | 889 | Direct. Calculation. CASTEP
Monoclinic | Cm | 4.2 | 0 | 889 | UV-vis diffuse reflectance spectroscopy | 298