## TableProperties
CrystalSystem | StructureType | SpaceGroup | E<sub>g</sub> | IsCalculated | ReferenceId | Comment
Trigonal | Ge<sub>2</sub>InSe<sub>6</sub>Tl | R3 | 1.86 | 0 | 892 | Optical. Direct