## TableProperties
Modification | CrystalSystem | StructureType | SpaceGroup | E<sub>g</sub> | IsCalculated | ReferenceId | Temperature
&alpha; | Hexagonal | Na<sub>3</sub>As | P6<sub>3</sub>/mmc | 0.5 | 0 | 37
&alpha; | Hexagonal | Na<sub>3</sub>As | P6<sub>3</sub>/mmc | 1 | 0 | 27 | 300
&alpha; | Hexagonal | Na<sub>3</sub>As | P6<sub>3</sub>/mmc | 1 | 0 | 36 | 300
&beta; | Cubic | BiF<sub>3</sub> | Fm3m | 1.6 | 0 | 27 | 300
&beta; | Cubic | BiF<sub>3</sub> | Fm3m | 1.6 | 0 | 30 | 300
&beta; | Cubic | BiF<sub>3</sub> | Fm3m | 1.6 | 0 | 36 | 300