## TableProperties
CrystalSystem | StructureType | SpaceGroup | Temperature | E<sub>g</sub> | IsCalculated | ReferenceId
Monoclinic | LiAs | P2<sub>1</sub>/c | 300 | 0.82 | 0 | 27
Monoclinic | LiAs | P2<sub>1</sub>/c | 300 | 0.82 | 0 | 30
Monoclinic | LiAs | P2<sub>1</sub>/c | 300 | 0.82 | 0 | 36
Monoclinic | LiAs | P2<sub>1</sub>/c | 300 | 0.82 | 0 | 37