## TableProperties
Modification | CrystalSystem | StructureType | SpaceGroup | E<sub>g</sub> | IsCalculated | ReferenceId | Temperature | Comment
&alpha; | Hexagonal | Na<sub>3</sub>As | P6<sub>3</sub>/mmc | 1.3 | 0 | 33
&alpha; | Hexagonal | Na<sub>3</sub>As | P6<sub>3</sub>/mmc | 1.1 | 0 | 37 | 0
&alpha; | Hexagonal | Na<sub>3</sub>As | P6<sub>3</sub>/mmc | 0.8 | 0 | 37 | 300
&alpha; | Hexagonal | Na<sub>3</sub>As | P6<sub>3</sub>/mmc | 1.1 | 0 | 27 | 300
&alpha; | Hexagonal | Na<sub>3</sub>As | P6<sub>3</sub>/mmc | 1.1 | 0 | 30 | 300
&alpha; | Hexagonal | Na<sub>3</sub>As | P6<sub>3</sub>/mmc | 1.1 | 0 | 33 | 300
&alpha; | Hexagonal | Na<sub>3</sub>As | P6<sub>3</sub>/mmc | 1.1 | 0 | 36 | 300
&alpha; | Hexagonal | Na<sub>3</sub>As | P6<sub>3</sub>/mmc | 1.1 | 0 | 581 | 300 | Photoconduction. Thin film, polycristalline
&alpha; | Hexagonal | Na<sub>3</sub>As | P6<sub>3</sub>/mmc | 1.9 | 0 | 581 | 300 | Optical absorption spectroscopy. Indirect transition. Single crystal, polycristalline
&beta; | Cubic | BiF<sub>3</sub> | Fm3m | 1.4 | 0 | 27 | 300
&beta; | Cubic | BiF<sub>3</sub> | Fm3m | 1.4 | 0 | 33 | 300
&beta; | Cubic | BiF<sub>3</sub> | Fm3m | 1.4 | 0 | 36 | 300
&beta; | Cubic | BiF<sub>3</sub> | Fm3m | 1.4 | 0 | 581 | 300 | Optical absorption spectroscopy. Single crystal