## TableProperties
Modification | CrystalSystem | StructureType | SpaceGroup | Temperature | E<sub>g</sub> | IsCalculated | ReferenceId | Comment
&alpha; | Hexagonal | Na<sub>3</sub>As | P6<sub>3</sub>/mmc | 300 | 0.9 | 0 | 581 | Photoconduction. Indirect transition
&alpha; | Hexagonal | Na<sub>3</sub>As | P6<sub>3</sub>/mmc | 300 | 1 | 0 | 27
&alpha; | Hexagonal | Na<sub>3</sub>As | P6<sub>3</sub>/mmc | 300 | 1 | 0 | 30
&alpha; | Hexagonal | Na<sub>3</sub>As | P6<sub>3</sub>/mmc | 300 | 1 | 0 | 33
&alpha; | Hexagonal | Na<sub>3</sub>As | P6<sub>3</sub>/mmc | 300 | 1 | 0 | 36
&alpha; | Hexagonal | Na<sub>3</sub>As | P6<sub>3</sub>/mmc | 300 | 1 | 0 | 581 | Optical absorption spectroscopy. Direct transition. Thin film, polycristalline
&alpha; | Hexagonal | Na<sub>3</sub>As | P6<sub>3</sub>/mmc | 300 | 1.8 | 0 | 581 | Optical absorption spectroscopy