## TableProperties
CrystalSystem | StructureType | E<sub>g</sub> | IsCalculated | ReferenceId | Temperature | Comment
Cubic | CsCl | 0.6 | 0
Cubic | CsCl | 0.8 | 0 | 30
Cubic | CsCl | 0.8 | 0 | 37 | 300
Cubic | CsCl | 0.61 | 0 | 27 | 300 | Tetragonal distortion
Cubic | CsCl | 0.61 | 0 | 36 | 300 | Tetragonal distortion