## TableProperties
Modification | CrystalSystem | StructureType | SpaceGroup | Temperature | E<sub>g</sub> | IsCalculated | ReferenceId
&alpha; | Orthorhombic | FeS<sub>2</sub> | Ab2m | 80 | 1.26 | 0 | 27
&alpha; | Orthorhombic | FeS<sub>2</sub> | Ab2m | 80 | 1.26 | 0 | 36
&alpha; | Orthorhombic | FeS<sub>2</sub> | Ab2m | 300 | 1 | 0 | 50
&alpha; | Orthorhombic | FeS<sub>2</sub> | Ab2m | 300 | 1.2 | 0 | 27
&alpha; | Orthorhombic | FeS<sub>2</sub> | Ab2m | 300 | 1.2 | 0 | 36
&alpha; | Orthorhombic | FeS<sub>2</sub> | Ab2m | 300 | 1.3 | 0 | 30
&alpha; | Orthorhombic | FeS<sub>2</sub> | Ab2m | 300 | 2 | 0 | 37
&alpha; | Orthorhombic | FeS<sub>2</sub> | Ab2m | 300 | 1.93 | 0 | 37
&beta; | Hexagonal | &beta;-Cu<sub>2</sub>S | P6<sub>3</sub>/mmc |  | 1.09 | 0 | 33
&beta; | Hexagonal | &beta;-Cu<sub>2</sub>S | P6<sub>3</sub>/mmc |  | 1.13 | 0 | 33
&beta; | Hexagonal | &beta;-Cu<sub>2</sub>S | P6<sub>3</sub>/mmc | 80 | 1.21 | 0 | 33
&beta; | Hexagonal | &beta;-Cu<sub>2</sub>S | P6<sub>3</sub>/mmc | 300 | 1 | 0 | 33
&beta; | Hexagonal | &beta;-Cu<sub>2</sub>S | P6<sub>3</sub>/mmc | 300 | 1.05 | 0 | 33
&beta; | Hexagonal | &beta;-Cu<sub>2</sub>S | P6<sub>3</sub>/mmc | 300 | 1.2 | 0 | 33
&beta; | Hexagonal | &beta;-Cu<sub>2</sub>S | P6<sub>3</sub>/mmc | 300 | 1.26 | 0 | 33
&beta; | Hexagonal | &beta;-Cu<sub>2</sub>S | P6<sub>3</sub>/mmc | 300 | 1.4 | 0 | 33
&beta; | Hexagonal | &beta;-Cu<sub>2</sub>S | P6<sub>3</sub>/mmc | 300 | 1.7 | 0 | 33
&beta; | Hexagonal | &beta;-Cu<sub>2</sub>S | P6<sub>3</sub>/mmc | 300 | 2 | 0 | 27
&beta; | Hexagonal | &beta;-Cu<sub>2</sub>S | P6<sub>3</sub>/mmc | 300 | 2 | 0 | 36
&beta; | Hexagonal | &beta;-Cu<sub>2</sub>S | P6<sub>3</sub>/mmc | 300 | 2 | 0 | 40
&beta; | Hexagonal | &beta;-Cu<sub>2</sub>S | P6<sub>3</sub>/mmc | 300 | 1.84 | 0 | 33
&beta; | Hexagonal | &beta;-Cu<sub>2</sub>S | P6<sub>3</sub>/mmc | 300 | 1.93 | 0 | 33
&gamma; | Cubic | &gamma;-Cu<sub>2</sub>S | Fm3m |  | 1.25 | 0 | 30
&gamma; | Cubic | &gamma;-Cu<sub>2</sub>S | Fm3m | 300 | 1.4 | 0 | 27
&gamma; | Cubic | &gamma;-Cu<sub>2</sub>S | Fm3m | 300 | 1.4 | 0 | 36