## TableProperties
CrystalSystem | SpaceGroup | E<sub>g</sub> | IsCalculated | ReferenceId | Comment | Modification | StructureType | Temperature
Monoclinic | C2/c | 0.05 | 1 | 895 | Indirect. Calculation. CALYPSO method; 0.3 GPa
Monoclinic | C2/c | 0.06 | 1 | 895 | Indirect. Calculation. CALYPSO method; 2 GPa
Monoclinic | C2/m | 0.17 | 1 | 895 | Indirect. Calculation. CALYPSO method; 4.9 GPa
Cubic | F4(-)3m | 1.1 | 0 | 33 |  | &alpha; | CaF<sub>2</sub>
Cubic | F4(-)3m | 1.1 | 0 | 50 |  | &alpha; | CaF<sub>2</sub> | 300
Cubic | F4(-)3m | 1.3 | 0 | 27 |  | &alpha; | CaF<sub>2</sub> | 300
Cubic | F4(-)3m | 1.3 | 0 | 36 |  | &alpha; | CaF<sub>2</sub> | 300
Cubic | F4(-)3m | 1.3 | 0 | 40 |  | &alpha; | CaF<sub>2</sub> | 300
Cubic | Fm3m | 1.2 | 0 | 37 |  | &beta; | CaF<sub>2</sub> | 300
Cubic | Fm3m | 1.29 | 0 | 37 |  | &beta; | CaF<sub>2</sub> | 300
Cubic | Fm3m | 1.5 | 0 | 27 |  | &beta; | CaF<sub>2</sub> | 300
Cubic | Fm3m | 1.7 | 0 | 37 |  | &beta; | CaF<sub>2</sub> | 300
Cubic | Fm3m | 0.25 | 0 | 50 |  | &beta; | CaF<sub>2</sub> | 993