## TableProperties
CrystalSystem | E<sub>g</sub> | IsCalculated | ReferenceId | Temperature | StructureType | SpaceGroup | Comment
Cubic | 0.5 | 0 | 30
Cubic | 0.5 | 0 | 33
Cubic | 1.8 | 0 | 27 | 300
Cubic | 1.8 | 0 | 36 | 300
Hexagonal | 1.08 | 0 | 27 |  | Cu<sub>2</sub>Te | P6/mmm | Optical
Hexagonal | 0.9 | 0 | 37 | 300 | Cu<sub>2</sub>Te | P6/mmm
Hexagonal | 1 | 0 | 27 | 300 | Cu<sub>2</sub>Te | P6/mmm | Thermal
Hexagonal | 1 | 0 | 36 | 300 | Cu<sub>2</sub>Te | P6/mmm | Thermal
Hexagonal | 1 | 0 | 40 | 300 | Cu<sub>2</sub>Te | P6/mmm | Thermal
Hexagonal | 1 | 0 | 50 | 300 | Cu<sub>2</sub>Te | P6/mmm | Thermal
Hexagonal | 1.4 | 0 | 37 | 300 | Cu<sub>2</sub>Te | P6/mmm