## TableProperties
Modification | CrystalSystem | StructureType | SpaceGroup | E<sub>g</sub> | IsCalculated | ReferenceId | Temperature
&alpha; | Monoclinic | &alpha;-AgS | P2<sub>1</sub>/n | 1.3 | 0 | 50
&alpha; | Monoclinic | &alpha;-AgS | P2<sub>1</sub>/n | 1.2 | 0 | 37 | 0
&alpha; | Monoclinic | &alpha;-AgS | P2<sub>1</sub>/n | 1.3 | 0 | 30 | 0
&alpha; | Monoclinic | &alpha;-AgS | P2<sub>1</sub>/n | 1.3 | 0 | 33 | 0
&alpha; | Monoclinic | &alpha;-AgS | P2<sub>1</sub>/n | 1.3 | 0 | 40 | 0
&alpha; | Monoclinic | &alpha;-AgS | P2<sub>1</sub>/n | 1.34 | 0 | 27 | 0
&alpha; | Monoclinic | &alpha;-AgS | P2<sub>1</sub>/n | 1.34 | 0 | 36 | 0
&alpha; | Monoclinic | &alpha;-AgS | P2<sub>1</sub>/n | 1.4 | 0 | 33 | 0
&alpha; | Monoclinic | &alpha;-AgS | P2<sub>1</sub>/n | 1 | 0 | 33 | 300
&alpha; | Monoclinic | &alpha;-AgS | P2<sub>1</sub>/n | 0.85 | 0 | 33 | 300
&alpha; | Monoclinic | &alpha;-AgS | P2<sub>1</sub>/n | 0.9 | 0 | 27 | 300
&alpha; | Monoclinic | &alpha;-AgS | P2<sub>1</sub>/n | 0.9 | 0 | 36 | 300
&alpha; | Monoclinic | &alpha;-AgS | P2<sub>1</sub>/n | 1 | 0 | 30 | 300
&alpha; | Monoclinic | &alpha;-AgS | P2<sub>1</sub>/n | 1 | 0 | 33 | 300
&alpha; | Monoclinic | &alpha;-AgS | P2<sub>1</sub>/n | 1.3 | 0 | 37 | 300