## TableProperties
CrystalSystem | SpaceGroup | Temperature | E<sub>g</sub> | IsCalculated | ReferenceId | Comment
Orthorhombic | P*n* | 400 | 0.73 | 0 | 27 | T>400 K
Orthorhombic | P*n* | 400 | 0.73 | 0 | 36 | T>400 K
Orthorhombic | Pmn2<sub>1</sub> | 300 | 0.85 | 0 | 581 | Optical absorption spectroscopy. Polycristalline