## TableProperties
CrystalSystem | Temperature | E<sub>g</sub> | IsCalculated | ReferenceId | StructureType | SpaceGroup | Comment
Cubic | 4.2 | 3.201 | 0 | 32
Cubic | 4.2 | 3.2052 | 0 | 32
Cubic | 4.2 | 3.2682 | 0 | 32
Cubic | 4.2 | 3.2754 | 0 | 32
Cubic | 4.2 | 3.395 | 0 | 32
Cubic | 8 | 3.202 | 0 | 32
Cubic | 8 | 3.203 | 0 | 32
Cubic | 8 | 3.273 | 0 | 32
Cubic | 8 | 3.275 | 0 | 32
Cubic | 80 | 3.221 | 0 | 32
Cubic | 80 | 3.222 | 0 | 32
Cubic | 80 | 3.237 | 0 | 32
Cubic | 80 | 3.294 | 0 | 32
Cubic | 80 | 3.306 | 0 | 32
Cubic | 300 | 3.395 | 0 | 32
Cubic | 80 | 3.306 | 0 | 581 | sphalerite | F4(-)3m | Optical absorption spectroscopy. Excitonic transition. Thin film, polycristalline